## 17-11-28_1436 control
Voltage Rev | Current Rev | Voltage Fwd | Current Fwd | Power Rev | Power Fwd
4.81 | 0 | 0.098 | 0.2544 | 0 | 0.0249312
4.688 | 0.0628 | 0.219 | 0.254 | 0.2944064 | 0.055626
4.567 | 0.1106 | 0.34 | 0.2535 | 0.5051102 | 0.08619
4.447 | 0.1484 | 0.46 | 0.2533 | 0.6599348 | 0.116518
4.326 | 0.178 | 0.581 | 0.2526 | 0.770028 | 0.1467606
4.205 | 0.2003 | 0.702 | 0.2527 | 0.8422615 | 0.1773954
4.084 | 0.2162 | 0.823 | 0.2522 | 0.8829608 | 0.2075606
3.963 | 0.2259 | 0.943 | 0.2521 | 0.8952417 | 0.2377303
3.843 | 0.2308 | 1.063 | 0.2519 | 0.8869644 | 0.2677697
3.722 | 0.2333 | 1.185 | 0.2511 | 0.8683426 | 0.2975535
3.601 | 0.2344 | 1.306 | 0.2505 | 0.8440744 | 0.327153
3.48 | 0.2353 | 1.426 | 0.2506 | 0.818844 | 0.3573556
3.359 | 0.2364 | 1.548 | 0.25 | 0.7940676 | 0.387
3.239 | 0.2372 | 1.668 | 0.2493 | 0.7682908 | 0.4158324
3.118 | 0.2384 | 1.789 | 0.249 | 0.7433312 | 0.445461
2.997 | 0.2395 | 1.909 | 0.2481 | 0.7177815 | 0.4736229
2.876 | 0.2404 | 2.031 | 0.2473 | 0.6913904 | 0.5022663
2.755 | 0.2415 | 2.151 | 0.2466 | 0.6653325 | 0.5304366
2.635 | 0.2426 | 2.272 | 0.2453 | 0.639251 | 0.5573216
2.514 | 0.2436 | 2.393 | 0.2443 | 0.6124104 | 0.5846099
2.393 | 0.2447 | 2.514 | 0.2435 | 0.5855671 | 0.612159
2.272 | 0.2461 | 2.635 | 0.2423 | 0.5591392 | 0.6384605
2.152 | 0.2466 | 2.755 | 0.2413 | 0.5306832 | 0.6647815
2.031 | 0.2475 | 2.876 | 0.2404 | 0.5026725 | 0.6913904
1.91 | 0.2485 | 2.997 | 0.2393 | 0.474635 | 0.7171821
1.789 | 0.2492 | 3.118 | 0.2382 | 0.4458188 | 0.7427076
1.668 | 0.2496 | 3.239 | 0.2375 | 0.4163328 | 0.7692625
1.547 | 0.2503 | 3.359 | 0.2364 | 0.3872141 | 0.7940676
1.426 | 0.251 | 3.48 | 0.2353 | 0.357926 | 0.818844
1.306 | 0.2511 | 3.6 | 0.2343 | 0.3279366 | 0.84348
1.185 | 0.2512 | 3.722 | 0.2326 | 0.297672 | 0.8657372
1.063 | 0.2515 | 3.843 | 0.2288 | 0.2673445 | 0.8792784
0.943 | 0.2523 | 3.963 | 0.2224 | 0.2379189 | 0.8813712
0.822 | 0.2526 | 4.084 | 0.2099 | 0.2076372 | 0.8572316
0.702 | 0.2526 | 4.205 | 0.1915 | 0.1773252 | 0.8052575
0.581 | 0.2531 | 4.326 | 0.1662 | 0.1470511 | 0.7189812
0.46 | 0.2531 | 4.447 | 0.1325 | 0.116426 | 0.5892275
0.34 | 0.2531 | 4.567 | 0.091 | 0.086054 | 0.415597
0.219 | 0.2538 | 4.688 | 0.037 | 0.0555822 | 0.173456
0.098 | 0.2543 | 4.755 | 0 | 0.0249214 | 0
|  |  |  | 0.8952417 | 0.8813712
(NO SHROUD) | mV | uV/(W/m2) | W/m2
MS-410 Pyranometer | 9.2 | 8.85 | 1039.548

## 17-11-28_1452 control
Voltage Rev | Current Rev | Voltage Fwd | Current Fwd | Power Rev | Power Fwd
5.12 | 0 | 0.098 | 0.2499 | 0 | 0.0244902
4.991 | 0.0663 | 0.227 | 0.2498 | 0.3309033 | 0.0567046
4.862 | 0.1161 | 0.356 | 0.2497 | 0.5644782 | 0.0888932
4.735 | 0.1552 | 0.483 | 0.2493 | 0.734872 | 0.1204119
4.605 | 0.1849 | 0.613 | 0.2487 | 0.8514645 | 0.1524531
4.477 | 0.2055 | 0.741 | 0.2486 | 0.9200235 | 0.1842126
4.348 | 0.2196 | 0.87 | 0.2483 | 0.9548208 | 0.216021
4.218 | 0.2276 | 0.999 | 0.2475 | 0.9600168 | 0.2472525
4.091 | 0.2318 | 1.127 | 0.2472 | 0.9482938 | 0.2785944
3.962 | 0.2338 | 1.257 | 0.2471 | 0.9263156 | 0.3106047
3.833 | 0.2351 | 1.385 | 0.2469 | 0.9011383 | 0.3419565
3.704 | 0.2357 | 1.514 | 0.2462 | 0.8730328 | 0.3727468
3.574 | 0.2367 | 1.643 | 0.2458 | 0.8459658 | 0.4038494
3.446 | 0.2379 | 1.771 | 0.2458 | 0.8198034 | 0.4353118
3.317 | 0.2387 | 1.901 | 0.2456 | 0.7917679 | 0.4668856
3.189 | 0.2399 | 2.029 | 0.2449 | 0.7650411 | 0.4969021
3.059 | 0.2411 | 2.159 | 0.2447 | 0.7375249 | 0.5283073
2.93 | 0.2418 | 2.287 | 0.2445 | 0.708474 | 0.5591715
2.802 | 0.2427 | 2.415 | 0.2442 | 0.6800454 | 0.589743
2.673 | 0.2432 | 2.545 | 0.2435 | 0.6500736 | 0.6197075
2.545 | 0.2438 | 2.673 | 0.2428 | 0.620471 | 0.6490044
2.415 | 0.2438 | 2.802 | 0.2423 | 0.588777 | 0.6789246
2.287 | 0.2441 | 2.93 | 0.2416 | 0.5582567 | 0.707888
2.159 | 0.2441 | 3.059 | 0.2402 | 0.5270119 | 0.7347718
2.03 | 0.2444 | 3.189 | 0.2394 | 0.496132 | 0.7634466
1.901 | 0.2449 | 3.317 | 0.2383 | 0.4655549 | 0.7904411
1.771 | 0.2454 | 3.446 | 0.2373 | 0.4346034 | 0.8177358
1.643 | 0.2456 | 3.574 | 0.2361 | 0.4035208 | 0.8438214
1.515 | 0.2458 | 3.703 | 0.2354 | 0.372387 | 0.8716862
1.385 | 0.2462 | 3.833 | 0.2341 | 0.340987 | 0.8973053
1.256 | 0.2464 | 3.962 | 0.2308 | 0.3094784 | 0.9144296
1.127 | 0.2471 | 4.091 | 0.2246 | 0.2784817 | 0.9188386
0.999 | 0.2472 | 4.218 | 0.2135 | 0.2469528 | 0.900543
0.87 | 0.2476 | 4.348 | 0.1949 | 0.215412 | 0.8474252
0.741 | 0.2482 | 4.477 | 0.1691 | 0.1839162 | 0.7570607
0.613 | 0.2484 | 4.606 | 0.1342 | 0.1522692 | 0.6181252
0.483 | 0.249 | 4.735 | 0.0885 | 0.120267 | 0.4190475
0.355 | 0.2494 | 4.862 | 0.0293 | 0.088537 | 0.1424566
0.227 | 0.2499 | 4.914 | 0 | 0.0567273 | 0
0.098 | 0.2502 | 4.912 | 0 | 0.0245196 | 0
|  |  |  | 0.9600168 | 0.9188386
(NO SHROUD) | mV | uV/(W/m2) | W/m2
MS-410 Pyranometer | 9.17 | 8.85 | 1036.158

## 17-11-28_1503 control
Voltage Rev | Current Rev | Voltage Fwd | Current Fwd | Power Rev | Power Fwd
5.245 | 0 | 0.098 | 0.2311 | 0 | 0.0226478
5.114 | 0.0646 | 0.23 | 0.2305 | 0.3303644 | 0.053015
4.982 | 0.1153 | 0.361 | 0.2301 | 0.5744246 | 0.0830661
4.851 | 0.1548 | 0.493 | 0.2297 | 0.7509348 | 0.1132421
4.718 | 0.1822 | 0.625 | 0.2292 | 0.8596196 | 0.14325
4.587 | 0.201 | 0.757 | 0.2287 | 0.921987 | 0.1731259
4.454 | 0.2113 | 0.889 | 0.2279 | 0.9411302 | 0.2026031
4.322 | 0.2151 | 1.021 | 0.2273 | 0.9296622 | 0.2320733
4.191 | 0.2164 | 1.153 | 0.2269 | 0.9069324 | 0.2616157
4.058 | 0.2169 | 1.285 | 0.2265 | 0.8801802 | 0.2910525
3.927 | 0.2175 | 1.417 | 0.2254 | 0.8541225 | 0.3193918
3.794 | 0.2176 | 1.549 | 0.225 | 0.8255744 | 0.348525
3.662 | 0.218 | 1.681 | 0.2244 | 0.798316 | 0.3772164
3.53 | 0.2181 | 1.813 | 0.2243 | 0.769893 | 0.4066559
3.398 | 0.219 | 1.945 | 0.2236 | 0.744162 | 0.434902
3.266 | 0.2193 | 2.077 | 0.2234 | 0.7162338 | 0.4640018
3.134 | 0.2198 | 2.209 | 0.2225 | 0.6888532 | 0.4915025
3.003 | 0.2199 | 2.341 | 0.222 | 0.6603597 | 0.519702
2.87 | 0.2204 | 2.473 | 0.2217 | 0.632548 | 0.5482641
2.738 | 0.2207 | 2.605 | 0.2211 | 0.6042766 | 0.5759655
2.605 | 0.2215 | 2.738 | 0.2205 | 0.5770075 | 0.603729
2.473 | 0.2221 | 2.87 | 0.2199 | 0.5492533 | 0.631113
2.341 | 0.2225 | 3.003 | 0.2195 | 0.5208725 | 0.6591585
2.209 | 0.2229 | 3.134 | 0.2193 | 0.4923861 | 0.6872862
2.077 | 0.2233 | 3.266 | 0.219 | 0.4637941 | 0.715254
1.945 | 0.2241 | 3.398 | 0.2185 | 0.4358745 | 0.742463
1.813 | 0.2245 | 3.53 | 0.2178 | 0.4070185 | 0.768834
1.681 | 0.2252 | 3.662 | 0.2174 | 0.3785612 | 0.7961188
1.549 | 0.2253 | 3.794 | 0.2173 | 0.3489897 | 0.8244362
1.417 | 0.2259 | 3.927 | 0.2166 | 0.3201003 | 0.8505882
1.285 | 0.2265 | 4.058 | 0.216 | 0.2910525 | 0.876528
1.153 | 0.2267 | 4.191 | 0.2133 | 0.2613851 | 0.8939403
1.021 | 0.2275 | 4.322 | 0.2059 | 0.2322775 | 0.8898998
0.889 | 0.2279 | 4.455 | 0.19 | 0.2026031 | 0.84645
0.757 | 0.2284 | 4.587 | 0.1633 | 0.1728988 | 0.7490571
0.625 | 0.2288 | 4.718 | 0.1265 | 0.143 | 0.596827
0.493 | 0.2295 | 4.851 | 0.0775 | 0.1131435 | 0.3759525
0.361 | 0.2301 | 4.982 | 0.0108 | 0.0830661 | 0.0538056
0.23 | 0.2308 | 5.001 | 0 | 0.053084 | 0
0.098 | 0.2312 | 4.998 | 0 | 0.0226576 | 0
|  |  |  | 0.9411302 | 0.8939403
(NO SHROUD) | mV | uV/(W/m2) | W/m2
MS-410 Pyranometer | 9.43 | 8.85 | 1065.537

## 17-11-28_1517 control
Voltage Rev | Current Rev | Voltage Fwd | Current Fwd | Power Rev | Power Fwd
5.25 | 0 | 0.098 | 0.2289 | 0 | 0.0224322
5.12 | 0.0658 | 0.229 | 0.2285 | 0.336896 | 0.0523265
4.987 | 0.1168 | 0.361 | 0.2279 | 0.5824816 | 0.0822719
4.855 | 0.1541 | 0.493 | 0.2272 | 0.7481555 | 0.1120096
4.722 | 0.1822 | 0.626 | 0.2269 | 0.8603484 | 0.1420394
4.59 | 0.2 | 0.758 | 0.2263 | 0.918 | 0.1715354
4.458 | 0.2093 | 0.89 | 0.2259 | 0.9330594 | 0.201051
4.326 | 0.2124 | 1.022 | 0.2255 | 0.9188424 | 0.230461
4.194 | 0.2136 | 1.154 | 0.2244 | 0.8958384 | 0.2589576
4.062 | 0.2139 | 1.286 | 0.2244 | 0.8688618 | 0.2885784
3.929 | 0.2145 | 1.419 | 0.2236 | 0.8427705 | 0.3172884
3.797 | 0.2146 | 1.551 | 0.2233 | 0.8148362 | 0.3463383
3.665 | 0.2152 | 1.683 | 0.2227 | 0.788708 | 0.3748041
3.533 | 0.2154 | 1.815 | 0.2224 | 0.7610082 | 0.403656
3.401 | 0.2159 | 1.947 | 0.2217 | 0.7342759 | 0.4316499
3.269 | 0.2161 | 2.079 | 0.2212 | 0.7064309 | 0.4598748
3.137 | 0.2167 | 2.211 | 0.221 | 0.6797879 | 0.488631
3.004 | 0.217 | 2.344 | 0.2204 | 0.651868 | 0.5166176
2.872 | 0.2177 | 2.476 | 0.2201 | 0.6252344 | 0.5449676
2.74 | 0.2178 | 2.608 | 0.2196 | 0.596772 | 0.5727168
2.608 | 0.2188 | 2.74 | 0.2192 | 0.5706304 | 0.600608
2.476 | 0.2192 | 2.872 | 0.2186 | 0.5427392 | 0.6278192
2.344 | 0.22 | 3.004 | 0.2182 | 0.51568 | 0.6554728
2.211 | 0.2203 | 3.137 | 0.2177 | 0.4870833 | 0.6829249
2.079 | 0.2206 | 3.269 | 0.2175 | 0.4586274 | 0.7110075
1.947 | 0.2212 | 3.401 | 0.2169 | 0.4306764 | 0.7376769
1.815 | 0.2217 | 3.533 | 0.2167 | 0.4023855 | 0.7656011
1.683 | 0.2224 | 3.665 | 0.2161 | 0.3742992 | 0.7920065
1.551 | 0.2226 | 3.797 | 0.2158 | 0.3452526 | 0.8193926
1.419 | 0.2232 | 3.929 | 0.2152 | 0.3167208 | 0.8455208
1.286 | 0.2237 | 4.062 | 0.2144 | 0.2876782 | 0.8708928
1.154 | 0.2248 | 4.194 | 0.2123 | 0.2594192 | 0.8903862
1.022 | 0.2252 | 4.326 | 0.2056 | 0.2301544 | 0.8894256
0.89 | 0.2256 | 4.458 | 0.1914 | 0.200784 | 0.8532612
0.758 | 0.2263 | 4.59 | 0.1666 | 0.1715354 | 0.764694
0.626 | 0.2268 | 4.722 | 0.1309 | 0.1419768 | 0.6181098
0.493 | 0.2275 | 4.855 | 0.0826 | 0.1121575 | 0.401023
0.361 | 0.2282 | 4.987 | 0.0178 | 0.0823802 | 0.0887686
0.229 | 0.2285 | 5.017 | 0 | 0.0523265 | 0
0.098 | 0.2292 | 5.015 | 0 | 0.0224616 | 0
|  |  |  | 0.9330594 | 0.8903862
(NO SHROUD) | mV | uV/(W/m2) | W/m2
MS-410 Pyranometer | 9.43 | 8.85 | 1065.537

## 17-11-28_1550 control
Voltage Rev | Current Rev | Voltage Fwd | Current Fwd | Power Rev | Power Fwd
4.624 | 0.0006 | 0.098 | 0.2386 | 0.0027744 | 0.0233828
4.508 | 0.057 | 0.213 | 0.2384 | 0.256956 | 0.0507792
4.392 | 0.1003 | 0.329 | 0.2384 | 0.4405176 | 0.0784336
4.276 | 0.1353 | 0.445 | 0.238 | 0.5785428 | 0.10591
4.16 | 0.1631 | 0.561 | 0.2376 | 0.678496 | 0.1332936
4.044 | 0.1841 | 0.677 | 0.2373 | 0.7445004 | 0.1606521
3.928 | 0.1991 | 0.793 | 0.2367 | 0.7820648 | 0.1877031
3.811 | 0.2078 | 0.91 | 0.2364 | 0.7919258 | 0.215124
3.695 | 0.2123 | 1.026 | 0.2357 | 0.7844485 | 0.2418282
3.579 | 0.2138 | 1.142 | 0.235 | 0.7651902 | 0.26837
3.463 | 0.2152 | 1.258 | 0.2347 | 0.7452376 | 0.2952526
3.347 | 0.216 | 1.374 | 0.2339 | 0.722952 | 0.3213786
3.231 | 0.2171 | 1.49 | 0.2331 | 0.7014501 | 0.347319
3.115 | 0.2178 | 1.606 | 0.2323 | 0.678447 | 0.3730738
2.999 | 0.2191 | 1.722 | 0.2313 | 0.6570809 | 0.3982986
2.883 | 0.2199 | 1.838 | 0.2303 | 0.6339717 | 0.4232914
2.767 | 0.2213 | 1.954 | 0.229 | 0.6123371 | 0.447466
2.651 | 0.2224 | 2.07 | 0.2278 | 0.5895824 | 0.471546
2.535 | 0.2238 | 2.186 | 0.2268 | 0.567333 | 0.4957848
2.419 | 0.2246 | 2.302 | 0.2256 | 0.5433074 | 0.5193312
2.302 | 0.226 | 2.419 | 0.2247 | 0.520252 | 0.5435493
2.186 | 0.2271 | 2.535 | 0.2235 | 0.4964406 | 0.5665725
2.07 | 0.2285 | 2.651 | 0.2224 | 0.472995 | 0.5895824
1.954 | 0.2292 | 2.767 | 0.2213 | 0.4478568 | 0.6123371
1.838 | 0.2302 | 2.883 | 0.2199 | 0.4231076 | 0.6339717
1.722 | 0.2313 | 2.999 | 0.2191 | 0.3982986 | 0.6570809
1.606 | 0.2323 | 3.115 | 0.2176 | 0.3730738 | 0.677824
1.49 | 0.2331 | 3.231 | 0.2169 | 0.347319 | 0.7008039
1.374 | 0.2337 | 3.347 | 0.2159 | 0.3211038 | 0.7226173
1.258 | 0.2344 | 3.463 | 0.2155 | 0.2948752 | 0.7462765
1.142 | 0.2351 | 3.579 | 0.2141 | 0.2684842 | 0.7662639
1.026 | 0.2356 | 3.695 | 0.212 | 0.2417256 | 0.78334
0.91 | 0.2363 | 3.811 | 0.2071 | 0.215033 | 0.7892581
0.793 | 0.2366 | 3.928 | 0.1972 | 0.1876238 | 0.7746016
0.677 | 0.2372 | 4.044 | 0.1812 | 0.1605844 | 0.7327728
0.561 | 0.2376 | 4.16 | 0.1585 | 0.1332936 | 0.65936
0.445 | 0.238 | 4.276 | 0.1295 | 0.10591 | 0.553742
0.329 | 0.2384 | 4.392 | 0.0924 | 0.0784336 | 0.4058208
0.213 | 0.2384 | 4.508 | 0.0464 | 0.0507792 | 0.2091712
0.097 | 0.2387 | 4.601 | 0 | 0.0231539 | 0
|  |  |  | 0.7919258 | 0.7892581
(NO SHROUD) | mV | uV/(W/m2) | W/m2
MS-410 Pyranometer | 9.43 | 8.85 | 1065.537

## 17-11-28_1615 cont_30min_warmup
Voltage Rev | Current Rev | Voltage Fwd | Current Fwd | Power Rev | Power Fwd
4.624 | 0.0006 | 0.098 | 0.2386 | 0.0027744 | 0.0233828
4.508 | 0.057 | 0.213 | 0.2384 | 0.256956 | 0.0507792
4.392 | 0.1003 | 0.329 | 0.2384 | 0.4405176 | 0.0784336
4.276 | 0.1353 | 0.445 | 0.238 | 0.5785428 | 0.10591
4.16 | 0.1631 | 0.561 | 0.2376 | 0.678496 | 0.1332936
4.044 | 0.1841 | 0.677 | 0.2373 | 0.7445004 | 0.1606521
3.928 | 0.1991 | 0.793 | 0.2367 | 0.7820648 | 0.1877031
3.811 | 0.2078 | 0.91 | 0.2364 | 0.7919258 | 0.215124
3.695 | 0.2123 | 1.026 | 0.2357 | 0.7844485 | 0.2418282
3.579 | 0.2138 | 1.142 | 0.235 | 0.7651902 | 0.26837
3.463 | 0.2152 | 1.258 | 0.2347 | 0.7452376 | 0.2952526
3.347 | 0.216 | 1.374 | 0.2339 | 0.722952 | 0.3213786
3.231 | 0.2171 | 1.49 | 0.2331 | 0.7014501 | 0.347319
3.115 | 0.2178 | 1.606 | 0.2323 | 0.678447 | 0.3730738
2.999 | 0.2191 | 1.722 | 0.2313 | 0.6570809 | 0.3982986
2.883 | 0.2199 | 1.838 | 0.2303 | 0.6339717 | 0.4232914
2.767 | 0.2213 | 1.954 | 0.229 | 0.6123371 | 0.447466
2.651 | 0.2224 | 2.07 | 0.2278 | 0.5895824 | 0.471546
2.535 | 0.2238 | 2.186 | 0.2268 | 0.567333 | 0.4957848
2.419 | 0.2246 | 2.302 | 0.2256 | 0.5433074 | 0.5193312
2.302 | 0.226 | 2.419 | 0.2247 | 0.520252 | 0.5435493
2.186 | 0.2271 | 2.535 | 0.2235 | 0.4964406 | 0.5665725
2.07 | 0.2285 | 2.651 | 0.2224 | 0.472995 | 0.5895824
1.954 | 0.2292 | 2.767 | 0.2213 | 0.4478568 | 0.6123371
1.838 | 0.2302 | 2.883 | 0.2199 | 0.4231076 | 0.6339717
1.722 | 0.2313 | 2.999 | 0.2191 | 0.3982986 | 0.6570809
1.606 | 0.2323 | 3.115 | 0.2176 | 0.3730738 | 0.677824
1.49 | 0.2331 | 3.231 | 0.2169 | 0.347319 | 0.7008039
1.374 | 0.2337 | 3.347 | 0.2159 | 0.3211038 | 0.7226173
1.258 | 0.2344 | 3.463 | 0.2155 | 0.2948752 | 0.7462765
1.142 | 0.2351 | 3.579 | 0.2141 | 0.2684842 | 0.7662639
1.026 | 0.2356 | 3.695 | 0.212 | 0.2417256 | 0.78334
0.91 | 0.2363 | 3.811 | 0.2071 | 0.215033 | 0.7892581
0.793 | 0.2366 | 3.928 | 0.1972 | 0.1876238 | 0.7746016
0.677 | 0.2372 | 4.044 | 0.1812 | 0.1605844 | 0.7327728
0.561 | 0.2376 | 4.16 | 0.1585 | 0.1332936 | 0.65936
0.445 | 0.238 | 4.276 | 0.1295 | 0.10591 | 0.553742
0.329 | 0.2384 | 4.392 | 0.0924 | 0.0784336 | 0.4058208
0.213 | 0.2384 | 4.508 | 0.0464 | 0.0507792 | 0.2091712
0.097 | 0.2387 | 4.601 | 0 | 0.0231539 | 0
|  |  |  | 0.7919258 | 0.7892581
| mV | uV/(W/m2) | W/m2
MS-410 Pyranometer | 9.43 | 8.85 | 1065.537